## Lundgreen 2019 Space Weather Da
This data file lists all the data utilized in the paper P. Lundgreen and JR Dennison, 2019, "Strategies for Determining Electron Yield Material Parameters for Spacecraft Charge Modeling," Space Weather [Paper # 2019SW002346])" as shown in Fig. 1 and Table of the paper. For complete sitations please see the reference list in the paper.
Each entry listed below has two rows of headers. The first column in the first row has an abreviated citation for the data, which can be reference to the paper. The second row contains four column headers: (1) incident electron energy in keV, (2) reported secondary electron yield (SEY) values, (3) reduced energy equal to the entry in column 1, normalized by the highlighted energy at maximum yield, and (4) reduced SEY equal to the entry in column 2, normalized by the highlighted maximum yield. Maximum yields can be identified as those with reduced energies and reduced yield of unity. Some data sets are incomplete and do not exhibit peaks in their yield curves; these data sets have maximum yields (with reduced energies and reduced yield of unity)at either the lowest or highest energies.
Data sets which exhibit well defined peak yield values have the maximum yields highlighted in green | [63 empty] | 0.506834
Data sets which do not exhibit well defined peak yield values have the maximum yields highlighted in yellow.
Material: | Aluminum
Baglin, 2000 |  |  |  | Bongeler, 1993 |  |  |  | Bronstein, 1969 |  |  |  | Bruining, 1938 |  | Cleaned |  | Bruining, 1938 |  | As received |  | Copeland, 1938 |  |  |  | Czaja, 1966 |  |  |  | Farnsworth, 1925 |  |  |  | Kanter, 1961 |  | Bulk |  | Kanter 1961 |  | Thin Film |  | Moncrieff, 1978 |  |  |  | Prokopenko, 1980 |  | elemental |  | Prokopenko, 1980 |  | oxidized |  | Reimer, 1980 |  |  |  | Shimizu, 1974 |  |  |  | Dennison, 2007 |  | Oxidized |  |  | Dennison, 2007 |  | Technical |  | Walker, 2008 |  | Cleaned |  | Walker, 2008 |  | Native |  | Warnecke, 1936 |  | heated |  | Warnecke, 1936 |  | Annealed |  | Warnecke, 1936 |  | Native |  | Christensen, 2017 |  | bulk Al2O3 |  | Gibbons (1964) |  | Cleaned |  | Gibbons (1964) |  | Oxidized
E(keV) | SEY | E_red | SEY_red | E(keV) | SEY | E_red | SEY_red | E(keV) | SEY | E_red | SEY_red | E(keV) | SEY | E_red | SEY_red | E(keV) | SEY | E_red | SEY_red | E(keV) | SEY | E_red | SEY_red | E(keV) | SEY | E_red | SEY_red | E(keV) | SEY | E_red | SEY_red | E(keV) | SEY | E_red | SEY_red | E(keV) | SEY | E_red | SEY_red | E(keV) | SEY | E_red | SEY_red | E(keV) | SEY | E_red | SEY_red | E(keV) | SEY | E_red | SEY_red | E(keV) | SEY | E_red | SEY_red | E(keV) | SEY | E_red | SEY_red | E(keV) | SEY | E_red | SEY_red |  | E(keV) | SEY | E_red | SEY_red | E(keV) | SEY | E_red | SEY_red | E(keV) | SEY | E_red | SEY_red | E(keV) | SEY | E_red | SEY_red | E(keV) | SEY | E_red | SEY_red | E(keV) | SEY | E_red | SEY_red | E(keV) | SEY | E_red | SEY_red | E(keV) | SEY | E_red | SEY_red | E(keV) | SEY | E_red | SEY_red
0.038 | 1.55 | 0.125 | 0.4492754 | 0.513 | 3.179 | 1 | 1 | 0.1 | 0.571 | 0.3333333 | 0.8894081 | 0.0177 | 0.2195 | 0.125 | 0.4608295 | 0.05 | 1 | 0.1616229 | 0.5107374 | 0.0999212 | 2.056 | 0.2518602 | 0.6015214 | 10 | 0.3093891 | 1 | 1 | 0.0040654 | 0.242354 | 0.1451929 | 0.3359584 | 0.2227 | 0.9865 | 1 | 1 | 0.2 | 1 | 1 | 1 | 2.5 | 0.658 | 1 | 1 | 0.3 | 0.97 | 1 | 1 | 0.3 | 2.6 | 1 | 1 | 1 | 1.58 | 1 | 1 | 1 | 1.666 | 1 | 1 | 0.015 | 0.507 | 0.0625 | 0.2165957 |  | 0.1003 | 1.4926 | 0.3345564 | 0.7301634 | 0.2691644 | 1.8663821 | 0.6341221 | 0.9552799 | 1.4573 | 1.7684 | 1 | 1 | 0.0868758 | 1.1910148 | 0.2448809 | 0.4350032 | 0.0350838 | 1.0256532 | 0.0921433 | 0.4027551 | 0.0330293 | 1.2861567 | 0.09892021 | 0.4668279 | 0.01 | 0.946838 | 0.01666667 | 0.2181564 | 0.3 | 0.97 | 1 | 1 | 0.35 | 2.5 | 1 | 1
0.05 | 1.55 | 0.15 | 0.4985507 | 0.8 | 2.44 | 1.559454 | 0.767537 | 0.2 | 0.616 | 0.6666667 | 0.9595016 | 0.0486 | 0.5042 | 0.25 | 0.6082949 | 0.1 | 1.32 | 0.3285667 | 0.7511143 | 0.2059214 | 2.886 | 0.519043 | 0.8443534 | 15 | 0.2604338 | 1.5 | 0.8417679 | 0.0042444 | 0.251179 | 0.1515857 | 0.3481919 | 0.25449 | 0.8336 | 1.142748 | 0.8450076 | 0.3 | 0.73 | 1.5 | 0.73 | 5 | 0.416 | 2 | 0.6322188 | [8 empty] | 3 | 1 | 3 | 0.6329114 | 2 | 0.8823 | 2 | 0.5295918 | 0.02 | 0.509 | 0.125 | 0.3680851 |  | 0.2002 | 1.9114 | 0.6677785 | 0.9350357 | 0.319833 | 2.0104402 | 0.8055971 | 0.9824004 | 1.6502 | 1.7098 | 1.132368 | 0.9668627 | 0.0967491 | 1.3636818 | 0.2727113 | 0.4980677 | 0.0478181 | 1.1976916 | 0.1255884 | 0.4703114 | 0.0464058 | 1.4901135 | 0.1389818 | 0.5408567 | 0.015 | 1.01467 | 0.025 | 0.2337852
0.06 | 1.72 | 0.2 | 0.5826087 | 1 | 2.1 | 1.949318 | 0.6605851 | 0.3 | 0.642 | 1 | 1 | 0.0988 | 0.7415 | 0.5 | 0.8894009 | 0.2 | 1.93 | 0.6681077 | 0.94844 | 0.2962128 | 3.283 | 0.7466305 | 0.9605032 | 20 | 0.2445387 | 2 | 0.7903921 | 0.0047437 | 0.27103 | 0.1694179 | 0.3757099 | 0.30236 | 0.7367 | 1.357701 | 0.7467816 | 0.4 | 0.6 | 2 | 0.6 | 10 | 0.264 | 4 | 0.4012158 | [8 empty] | 5 | 0.501 | 5 | 0.3170886 | 3 | 0.6196 | 3 | 0.3719088 | 0.04 | 0.865 | 0.1875 | 0.4893617 |  | 0.2501 | 2.0044 | 0.8342228 | 0.9805303 | 0.3737914 | 2.1056011 | 0.9066223 | 0.9948179 | 1.8045 | 1.7288 | 1.238249 | 0.9776069 | 0.1093688 | 1.5872648 | 0.308283 | 0.5797285 | 0.0519747 | 1.2922843 | 0.1365052 | 0.5074562 | 0.0568561 | 1.6427919 | 0.1702796 | 0.5962734 | 0.02 | 1.06426 | 0.03333333 | 0.245211
0.08 | 2.01 | 0.25 | 0.657971 | 1.2 | 1.93 | 2.339181 | 0.6071092 | 0.41 | 0.64 | 1.366667 | 0.9968847 | 0.2009 | 0.9363 | 0.75 | 0.9861751 | 0.3 | 2.14 | 1 | 1 | 0.3967328 | 3.418 | 1 | 1 | 25 | 0.2039868 | 2.5 | 0.6593212 | 0.0059823 | 0.298954 | 0.2136536 | 0.414419 | 0.4034 | 0.6164 | 1.811405 | 0.6248353 | 0.5 | 0.53 | 2.5 | 0.53 | 20 | 0.149 | 8 | 0.2264438 | [8 empty] | 15 | 0.184 | 15 | 0.1164557 | 4 | 0.5059 | 4 | 0.3036615 | 0.06 | 1.15 | 0.25 | 0.587234 |  | 0.2998 | 2.0442 | 1 | 1 | 0.4297466 | 2.039231 | 1 | 1 | 1.9508 | 1.6556 | 1.33864 | 0.9362135 | 0.1175304 | 1.680215 | 0.3312885 | 0.6136774 | 0.0582834 | 1.3560706 | 0.1530742 | 0.5325039 | 0.0604334 | 1.7294092 | 0.1809934 | 0.6277123 | 0.03 | 1.21229 | 0.05 | 0.2793179
0.1 | 2.27 | 0.375 | 0.8028986 | 1.4 | 1.69 | 2.729045 | 0.5316137 | 0.6 | 0.58 | 2 | 0.9034268 | 0.3007 | 0.9872 | 1 | 1 | 0.4 | 2.17 | 1.334553 | 0.9590762 | 0.4892623 | 3.365 | 1.233229 | 0.9844939 | 28 | 0.2055426 | 2.8 | 0.6643498 | 0.0070833 | 0.332767 | 0.252975 | 0.4612916 | 0.50796 | 0.5479 | 2.280916 | 0.5553979 | 0.6 | 0.43 | 3 | 0.43 | 25 | 0.137 | 10 | 0.2082067 | [8 empty] | 20 | 0.159 | 20 | 0.1006329 | 5 | 0.439 | 5 | 0.2635054 | 0.08 | 1.38 | 0.3125 | 0.6723404 |  | 0.3501 | 2.0411 | 1.167779 | 0.9984835 | 0.4839025 | 2.0103122 | 1.08307 | 0.9990222 | 2.0914 | 1.6494 | 1.43512 | 0.9327075 | 0.1213892 | 1.7621282 | 0.3421655 | 0.6435952 | 0.0640549 | 1.4278436 | 0.1682323 | 0.5606879 | 0.0720122 | 1.8866369 | 0.215671 | 0.6847802 | 0.04 | 1.3838 | 0.06666667 | 0.3188347
0.15 | 2.77 | 0.5 | 0.9072464 | 1.6 | 1.613 | 3.118908 | 0.5073923 | 0.808 | 0.5 | 2.693333 | 0.7788162 | 0.4013 | 0.9468 | 1.25 | 0.9677419 | 0.5 | 2.1 | 1.66578 | 0.9339546 | 0.6027752 | 3.281 | 1.519348 | 0.9599181 | 30 | 0.1892146 | 3 | 0.6115749 | 0.0080371 | 0.350398 | 0.2870393 | 0.4857322 | 0.6011 | 0.4355 | 2.699147 | 0.4414597 | 0.8 | 0.37 | 4 | 0.37 | [12 empty] | 30 | 0.096 | 30 | 0.06075949 | 6 | 0.353 | 6 | 0.2118848 | 0.1 | 1.58 | 0.375 | 0.7404255 |  | 0.3998 | 2.0147 | 1.333556 | 0.9855689 | 0.5300968 | 2.0037281 | 1.158437 | 0.9960401 | 2.2044 | 1.6096 | 1.51266 | 0.9102013 | 0.1344298 | 1.897117 | 0.3789237 | 0.6928982 | 0.0737492 | 1.5052781 | 0.1936932 | 0.591095 | 0.0937868 | 2.0996307 | 0.2808842 | 0.7620892 | 0.05 | 1.51388 | 0.08333333 | 0.3488058
0.2 | 3.13 | 0.625 | 0.9652174 | 1.8 | 1.39 | 3.508772 | 0.4372444 | 1 | 0.45 | 3.333333 | 0.7009346 | 0.5009 | 0.922 | 1.5 | 0.9124424 | 0.6 | 1.98 | 1.99867 | 0.8954619 | 0.6807873 | 3.153 | 1.715984 | 0.9224693 | 32 | 0.2059419 | 3.2 | 0.6656405 | 0.0090654 | 0.378328 | 0.3237643 | 0.5244496 | 0.80375 | 0.3721 | 3.609115 | 0.3771921 | 1 | 0.28 | 5 | 0.28 | [16 empty] | 7 | 0.3137 | 7 | 0.1882953 | 0.12 | 1.74 | 0.4375 | 0.8 |  | 0.4502 | 1.9722 | 1.501668 | 0.9647784 | 0.5897833 | 1.967844 | 1.226046 | 0.9868492 | 2.3264 | 1.5972 | 1.596377 | 0.9031893 | 0.144211 | 1.9989123 | 0.4064944 | 0.7300776 | 0.0794997 | 1.56907 | 0.2087962 | 0.6161449 | 0.1103033 | 2.2237437 | 0.3303499 | 0.8071377 | 0.06 | 1.63767 | 0.1 | 0.3773277
0.25 | 3.33 | 0.75 | 0.9971014 | 2 | 1.32 | 3.898635 | 0.4152249 | 2 | 0.304 | 6.666667 | 0.4735202 | 0.601 | 0.884 | 1.99867 | 0.8954619 |  |  |  |  | 0.791899 | 2.953 | 1.996051 | 0.8639555 | 35 | 0.1957307 | 3.5 | 0.6326361 | 0.0099864 | 0.40111 | 0.3566571 | 0.5560307 | 1.00065 | 0.2928 | 4.493264 | 0.2968069 | 1.25 | 0.24 | 6.25 | 0.24 | [16 empty] | 8 | 0.2745 | 8 | 0.1647659 | 0.14 | 1.88 | 0.5 | 0.8468085 |  | 0.5005 | 1.9403 | 1.669446 | 0.9491733 | 0.6481965 | 1.9038889 | 1.283292 | 0.9786849 | 2.4161 | 1.5532 | 1.657929 | 0.8783081 | 0.1545384 | 2.1084545 | 0.4356047 | 0.7700865 | 0.0891941 | 1.6465045 | 0.2342574 | 0.646552 | 0.1222158 | 2.295455 | 0.3660269 | 0.8331662 | 0.08 | 1.87601 | 0.1333333 | 0.4322424
0.3 | 3.44 | 1 | 1 | 2.5 | 1.06 | 4.873294 | 0.3334382 | 3 | 0.228 | 10 | 0.3551402 | [8 empty] | 0.9937435 | 2.461 | 2.504818 | 0.7200117 | 40 | 0.1910353 | 4 | 0.6174597 | 0.012 | 0.445935 | 0.4285714 | 0.6181685 | 1.25032 | 0.24 | 5.614369 | 0.2432843 | 1.5 | 0.21 | 7.5 | 0.21 | [16 empty] | 9 | 0.255 | 9 | 0.1530612 | 0.16 | 1.99 | 0.5625 | 0.8851064 |  | 0.6004 | 1.8323 | 2.002668 | 0.8963409 | 0.7012391 | 1.8486398 | 1.340538 | 0.9714984 | 2.5053 | 1.5302 | 1.719138 | 0.865302 | 0.1675373 | 2.2113296 | 0.4722453 | 0.8076604 | 0.1120163 | 1.8332637 | 0.2941971 | 0.7198889 | 0.1346715 | 2.36146 | 0.4033308 | 0.8571237 | 0.1 | 2.01517 | 0.1666667 | 0.4643056
0.4 | 3.45 | 1.25 | 0.9623188 | 3 | 0.959 | 5.847953 | 0.3016672 | 4 | 0.18 | 13.33333 | 0.2803738 | [8 empty] | 1.2365872 | 2.104 | 3.116927 | 0.6155647 |  |  |  |  | 0.0132 | 0.470915 | 0.4714286 | 0.6527965 | 1.49978 | 0.2151 | 6.734531 | 0.2180436 | 1.75 | 0.18 | 8.75 | 0.18 | [16 empty] | 10 | 0.2316 | 10 | 0.1390156 | 0.18 | 2.08 | 0.625 | 0.9191489 |  | 0.7002 | 1.749 | 2.335557 | 0.8555914 | 0.7526918 | 1.9215525 | 1.38742 | 0.963383 | 2.6085 | 1.5261 | 1.789954 | 0.8629835 | 0.1799671 | 2.2887398 | 0.5072818 | 0.8359335 | 0.1216747 | 1.8970164 | 0.3195637 | 0.7449234 | 0.155024 | 2.4581703 | 0.4642849 | 0.892226 | 0.15 | 1.66372 | 0.25 | 0.3833297
0.5 | 3.32 | 2 | 0.8 | 3.5 | 0.854 | 6.822612 | 0.2686379 | [12 empty] | 1.4892965 | 1.558 | 3.753903 | 0.4558221 |  |  |  |  | 0.0151 | 0.509857 | 0.5392857 | 0.7067791 | 1.74533 | 0.1882 | 7.837135 | 0.1907755 | 2 | 0.17 | 10 | 0.17 | [20 empty] | 0.2 | 2.16 | 0.6875 | 0.9446809 |  | 0.8004 | 1.6526 | 2.66978 | 0.8084336 | 0.8076349 | 1.8494853 | 1.442117 | 0.9521388 | 2.6839 | 1.501 | 1.841694 | 0.8487899 | 0.1907657 | 2.3484458 | 0.5377203 | 0.8577403 | 0.1341574 | 1.9732827 | 0.352348 | 0.7748717 | 0.178126 | 2.5388905 | 0.5334737 | 0.9215244 | 0.2 | 2.42723 | 0.3333333 | 0.5592464
0.8 | 2.76 | 2.5 | 0.7072464 | 4 | 0.752 | 7.797271 | 0.2365524 | [12 empty] | 1.7289222 | 1.249 | 4.357901 | 0.3654184 |  |  |  |  | 0.0161 | 0.531164 | 0.575 | 0.7363155 | 1.99868 | 0.1673 | 8.974764 | 0.1695895 | [24 empty] | 0.22 | 2.22 | 0.75 | 0.9617021 |  | 0.9004 | 1.5965 | 3.003336 | 0.7809901 | 0.9194099 | 1.7558116 | 1.481186 | 0.9439257 | 2.7638 | 1.4801 | 1.896521 | 0.8369713 | 0.2091207 | 2.4479528 | 0.5894584 | 0.894084 | 0.1454847 | 2.0347382 | 0.3820977 | 0.7990042 | 0.2006157 | 2.5990937 | 0.6008286 | 0.943376 | 0.3 | 3.20641 | 0.5 | 0.7387735
1 | 2.44 | 3 | 0.6347826 | 5 | 0.679 | 9.746589 | 0.2135892 | [12 empty] | 1.9924772 | 0.917 | 5.022214 | 0.2682855 |  |  |  |  | 0.0181 | 0.566423 | 0.6464286 | 0.7851926 | [28 empty] | 0.24 | 2.26 | 0.8125 | 0.9787234 |  | 1.0001 | 1.5198 | 3.335891 | 0.7434693 | 1.0177131 | 1.6492457 | 1.559324 | 0.9296993 | 2.83 | 1.4298 | 1.941947 | 0.8085275 | 0.2355179 | 2.5484981 | 0.6638655 | 0.9308069 | 0.1545459 | 2.0836747 | 0.4058958 | 0.8182206 | 0.230366 | 2.6603642 | 0.6899284 | 0.9656149 | 0.4 | 3.46325 | 0.6666667 | 0.7979508
1.2 | 2.19 | 3.75 | 0.5478261 | [16 empty] | 2.4834513 | 0.336 | 6.259758 | 0.0983031 |  |  |  |  | 0.02 | 0.604628 | 0.7142857 | 0.8381535 | [28 empty] | 0.26 | 2.3 | 0.875 | 0.987234 |  | 4.5 | 0.4687 | 15.01001 | 0.2292828 | 1.1091788 | 1.5709028 | 1.601053 | 0.9184551 | 2.9002 | 1.4425 | 1.990119 | 0.8157091 | 0.2575778 | 2.6114297 | 0.7260468 | 0.9537919 | 0.1737519 | 2.1689948 | 0.4563381 | 0.8517243 | 0.2561515 | 2.7000112 | 0.767154 | 0.9800054 | 0.5 | 3.51041 | 0.8333333 | 0.8088167
1.5 | 1.89 | 4.875 | 0.457971 | [24 empty] | 0.0221 | 0.637678 | 0.7892857 | 0.8839684 | [28 empty] | 0.28 | 2.32 | 0.9375 | 0.9957447 |  | 5 | 0.4226 | 16.67779 | 0.2067312 | 1.3811533 | 1.40075 | 1.668828 | 0.9020777 | 3.0274 | 1.3921 | 2.077403 | 0.7872088 | 0.2919739 | 2.6797924 | 0.8230007 | 0.9787605 | 0.189005 | 2.237252 | 0.4963984 | 0.8785276 | 0.294207 | 2.7349742 | 0.8811273 | 0.9926957 | 0.6 | 4.34018 | 1 | 1
[28 empty] | 0.0241 | 0.669992 | 0.8607143 | 0.928763 | [28 empty] | 0.3 | 2.34 | 1 | 1 |  | 6 | 0.3633 | 20.01334 | 0.1777223 | 1.6591898 | 1.240106 | 1.728789 | 0.886727 | 3.1403 | 1.3651 | 2.154875 | 0.7719407 | 0.3134445 | 2.7017558 | 0.8835209 | 0.9867824 | 0.2053597 | 2.2997972 | 0.5393521 | 0.903088 | 0.3338984 | 2.7550984 | 1 | 1 | 0.7 | 4.27799 | 1.166667 | 0.9856711
[28 empty] | 0.028 | 0.721381 | 1 | 1 | [28 empty] | 0.32 | 2.35 | 1.0625 | 1 |  | 7 | 0.3214 | 23.3489 | 0.1572253 | 2.1379375 | 1.0420012 | 1.820006 | 0.8662919 | 3.2862 | 1.3149 | 2.254992 | 0.7435535 | 0.3349137 | 2.7226119 | 0.9440372 | 0.9943998 | 0.2211142 | 2.3463861 | 0.5807293 | 0.9213826 | 0.3791066 | 2.7500833 | 1.135395 | 0.9981797 | 0.85 | 4.04625 | 1.416667 | 0.932277
[60 empty] | 0.34 | 2.35 | 1.125 | 1 |  | 8 | 0.2865 | 26.68446 | 0.1401526 | 2.6919102 | 0.9003391 | 1.937434 | 0.8294305 | 3.512 | 1.2563 | 2.409936 | 0.7104162 | 0.3547675 | 2.7379449 | 1 | 1 | 0.2402333 | 2.398642 | 0.6309433 | 0.9419025 | 0.4187022 | 2.7337231 | 1.253981 | 0.9922415 | 1 | 3.58448 | 1.666667 | 0.8258828
[60 empty] | 0.36 | 2.35 | 1.1875 | 0.9957447 |  | 9 | 0.2533 | 30.02001 | 0.1239116 | 3.1952628 | 0.7942538 | 2.041729 | 0.8008311 | 3.7097 | 1.1894 | 2.545598 | 0.6725854 | 0.3869331 | 2.7278837 | 1.090667 | 0.9963253 | 0.2587671 | 2.4406422 | 0.67962 | 0.9583952 | 0.4593723 | 2.7013895 | 1.375785 | 0.9805056 | 1.5 | 3.35848 | 2.5 | 0.7738112
[60 empty] | 0.38 | 2.34 | 1.25 | 0.9914894 |  | 10 | 0.2311 | 33.35557 | 0.1130516 | 3.7208531 | 0.7205243 | 2.130452 | 0.7732584 | 3.8509 | 1.1434 | 2.64249 | 0.6465732 | 0.4137339 | 2.7265465 | 1.166211 | 0.9958369 | 0.2868038 | 2.4871075 | 0.753255 | 0.9766413 | 0.5078224 | 2.6552957 | 1.520889 | 0.9637753 | 2 | 2.05343 | 3.333333 | 0.4731209
[60 empty] | 0.4 | 2.33 | 1.3125 | 0.987234 | [5 empty] | 4.2309583 | 0.6535693 | 2.292158 | 0.7293082 | 4.1431 | 1.0283 | 2.842997 | 0.5814861 | 0.4346354 | 2.7230451 | 1.225127 | 0.994558 | 0.3047374 | 2.5131514 | 0.8003554 | 0.9868682 | 0.5551589 | 2.6103532 | 1.662658 | 0.9474628 | 3 | 1.0468 | 5 | 0.2411882
[60 empty] | 0.42 | 2.32 | 1.375 | 0.9787234 | [5 empty] | 4.7553227 | 0.5990693 | 2.414852 | 0.6883891 | 4.346 | 0.9278 | 2.982227 | 0.5246551 | 0.4608843 | 2.7095313 | 1.299116 | 0.9896223 | 0.3315975 | 2.5368251 | 0.8709002 | 0.9961644 | 0.6414668 | 2.5239728 | 1.921144 | 0.9161099 | 4 | 1.25809 | 6.666667 | 0.2898705
[60 empty] | 0.44 | 2.3 | 1.4375 | 0.9702128 | [5 empty] | 5.2189305 | 0.5490553 | 2.521807 | 0.6576876 | 4.5629 | 0.8294 | 3.131064 | 0.4690115 | 0.4967677 | 2.6968611 | 1.400263 | 0.9849947 | 0.3617743 | 2.5479235 | 0.9501558 | 1.000523 | 0.7116296 | 2.4548573 | 2.131276 | 0.8910235 | 5 | 1.22674 | 8.333333 | 0.2826473
[60 empty] | 0.46 | 2.28 | 1.5 | 0.9617021 | [9 empty] | 4.7229 | 0.7833 | 3.240856 | 0.4429428 | 0.534791 | 2.6688503 | 1.507441 | 0.9747641 | 0.3807526 | 2.5465927 | 1 | 1 | 0.7806969 | 2.393734 | 2.338127 | 0.8688379
[60 empty] | 0.48 | 2.26 | 1.5625 | 0.9531915 | [9 empty] | 4.8594 | 0.7395 | 3.334523 | 0.4181746 | 0.5776271 | 2.6319393 | 1.628185 | 0.9612828 | 0.418136 | 2.5382358 | 1.098183 | 0.9967184 | 0.8608997 | 2.321097 | 2.578328 | 0.8424734
[60 empty] | 0.5 | 2.24 | 1.625 | 0.9446809 | [9 empty] | 4.9999 | 0.7417 | 3.430934 | 0.4194187 | 0.629027 | 2.5849883 | 1.773068 | 0.9441345 | 0.4532564 | 2.5184999 | 1.190422 | 0.9889685 | 0.9305223 | 2.258828 | 2.786843 | 0.819872
[60 empty] | 0.52 | 2.22 | 1.6875 | 0.9361702 | [13 empty] | 0.6734569 | 2.5369897 | 1.898305 | 0.9266036 | 0.482797 | 2.4999603 | 1.268007 | 0.9816883 | 0.9923529 | 2.2057586 | 2.972021 | 0.8006097
[60 empty] | 0.54 | 2.2 | 1.75 | 0.9234043 | [13 empty] | 0.70665 | 2.5045908 | 1.991868 | 0.9147703 | 0.519013 | 2.4722322 | 1.363124 | 0.9708 | 1.0686808 | 2.1457025 | 3.200617 | 0.7788116
[60 empty] | 0.56 | 2.17 | 1.8125 | 0.9148936 | [13 empty] | 0.7559086 | 2.459873 | 2.130715 | 0.8984377 | 0.5535571 | 2.4456609 | 1.45385 | 0.9603659 | 1.1383123 | 2.0868539 | 3.409158 | 0.7574517
[60 empty] | 0.58 | 2.15 | 1.875 | 0.9021277 | [13 empty] | 0.7960658 | 2.4240922 | 2.243908 | 0.8853692 | 0.6059181 | 2.4006681 | 1.59137 | 0.9426981 | 1.2085171 | 2.0337004 | 3.619416 | 0.7381589
[60 empty] | 0.6 | 2.12 | 1.9375 | 0.893617 | [13 empty] | 0.8485336 | 2.37381 | 2.391802 | 0.8670043 | 0.6510185 | 2.3546079 | 1.70982 | 0.9246111 | 1.2921235 | 1.9815524 | 3.86981 | 0.7192311
[60 empty] | 0.62 | 2.1 | 2 | 0.8851064 | [13 empty] | 0.9143838 | 2.3090169 | 2.577417 | 0.8433394 | 0.7122819 | 2.2981237 | 1.870721 | 0.9024308 | 1.3606894 | 1.9420975 | 4.07516 | 0.7049104
[60 empty] | 0.64 | 2.08 | 2.0625 | 0.8723404 | [13 empty] | 1.0177052 | 2.2040366 | 2.868654 | 0.8049967 | 0.7685208 | 2.24169 | 2.018426 | 0.8802703 | 1.4225829 | 1.9129711 | 4.260526 | 0.6943386
[60 empty] | 0.66 | 2.05 | 2.125 | 0.8638298 | [13 empty] | 1.0926753 | 2.1447022 | 3.079976 | 0.7833256 | 0.8119524 | 2.1979269 | 2.132493 | 0.8630854 | 1.4777802 | 1.8850523 | 4.425838 | 0.6842051
[60 empty] | 0.68 | 2.03 | 2.1875 | 0.8510638 | [13 empty] | 1.1783649 | 2.0841685 | 3.321513 | 0.7612164 | 0.847604 | 2.1679241 | 2.226128 | 0.8513038 | 1.5045325 | 1.8676808 | 4.505959 | 0.6778999
[60 empty] | 0.7 | 2 | 2.25 | 0.8425532 | [13 empty] | 1.2629793 | 2.0214292 | 3.56002 | 0.7383016 | 0.8893697 | 2.1275983 | 2.33582 | 0.8354686
[60 empty] | 0.72 | 1.98 | 2.3125 | 0.8340426 | [13 empty] | 1.3213609 | 1.9843848 | 3.724583 | 0.7247716 | 0.9628913 | 2.0618696 | 2.528916 | 0.8096582
[60 empty] | 0.74 | 1.96 | 2.375 | 0.8212766 | [13 empty] | 1.3942199 | 1.9505382 | 3.929954 | 0.7124096 | 1.0057886 | 2.0272333 | 2.64158 | 0.7960571
[60 empty] | 0.76 | 1.93 | 2.4375 | 0.812766 | [13 empty] | 1.4563594 | 1.917891 | 4.105109 | 0.7004856 | 1.0336424 | 2.0041499 | 2.714735 | 0.7869927
[60 empty] | 0.78 | 1.91 | 2.5 | 0.8042553 | [13 empty] | 1.4858347 | 1.9121014 | 4.188193 | 0.698371 | 1.0921234 | 1.9511142 | 2.868328 | 0.7661666
[60 empty] | 0.8 | 1.89 | 2.5625 | 0.7914894 | [17 empty] | 1.1461682 | 1.9095248 | 3.01027 | 0.7498352
[60 empty] | 0.82 | 1.86 | 2.625 | 0.7829787 | [17 empty] | 1.2219378 | 1.8494743 | 3.20927 | 0.7262545
[60 empty] | 0.84 | 1.84 | 2.6875 | 0.7744681 | [17 empty] | 1.2787918 | 1.8146978 | 3.35859 | 0.7125984
[60 empty] | 0.86 | 1.82 | 2.75 | 0.7659574 | [17 empty] | 1.3350997 | 1.7844874 | 3.506476 | 0.7007353
[60 empty] | 0.88 | 1.8 | 2.8125 | 0.7574468 | [17 empty] | 1.400331 | 1.7507668 | 3.677798 | 0.6874938
[60 empty] | 0.9 | 1.78 | 2.875 | 0.7489362 | [17 empty] | 1.4454973 | 1.7297898 | 3.796421 | 0.6792566
[60 empty] | 0.92 | 1.76 | 2.9375 | 0.7404255 | [17 empty] | 1.4984794 | 1.7087343 | 3.935572 | 0.6709885
[60 empty] | 0.94 | 1.74 | 3 | 0.7319149
[60 empty] | 0.96 | 1.72 | 3.0625 | 0.7234043
[60 empty] | 0.98 | 1.7 | 3.125 | 0.7148936
[60 empty] | 1 | 1.68 | 3.4375 | 0.6765957
[60 empty] | 1.1 | 1.59 | 3.75 | 0.6382979
[60 empty] | 1.2 | 1.5 | 4.0625 | 0.6085106
[60 empty] | 1.3 | 1.43 | 4.375 | 0.5787234
[60 empty] | 1.4 | 1.36 | 4.6875 | 0.5531915
[60 empty] | 1.5 | 1.3 | 5 | 0.5276596
[60 empty] | 1.6 | 1.24 | 5.3125 | 0.506383
[60 empty] | 1.7 | 1.19 | 5.625 | 0.4851064
[60 empty] | 1.8 | 1.14 | 5.9375 | 0.4680851
[60 empty] | 1.9 | 1.1 | 6.25 | 0.4468085
[60 empty] | 2 | 1.05 | 6.5625 | 0.4340426
[60 empty] | 2.1 | 1.02 | 6.875 | 0.4174468
[60 empty] | 2.2 | 0.981 | 7.1875 | 0.4034043
[60 empty] | 2.3 | 0.948 | 7.5 | 0.3902128
[60 empty] | 2.4 | 0.917 | 7.8125 | 0.3778723
[60 empty] | 2.5 | 0.888 | 8.125 | 0.366383
[60 empty] | 2.6 | 0.861 | 8.4375 | 0.3557447
[60 empty] | 2.7 | 0.836 | 8.75 | 0.3455319
[60 empty] | 2.8 | 0.812 | 9.0625 | 0.3361702
[60 empty] | 2.9 | 0.79 | 9.375 | 0.3268085
[60 empty] | 3 | 0.768 | 9.6875 | 0.3182979
[60 empty] | 3.1 | 0.748 | 10 | 0.3102128
[60 empty] | 3.2 | 0.729 | 10.3125 | 0.3025532
[60 empty] | 3.3 | 0.711 | 10.625 | 0.2953191
[60 empty] | 3.4 | 0.694 | 10.9375 | 0.2880851
[60 empty] | 3.5 | 0.677 | 11.25 | 0.2817021
[60 empty] | 3.6 | 0.662 | 11.5625 | 0.2753191
[60 empty] | 3.7 | 0.647 | 11.875 | 0.2693617
[60 empty] | 3.8 | 0.633 | 12.1875 | 0.2634043
[60 empty] | 3.9 | 0.619 | 12.5 | 0.2578723
[60 empty] | 4 | 0.606 | 12.8125 | 0.252766
[60 empty] | 4.1 | 0.594 | 13.125 | 0.2476596
[60 empty] | 4.2 | 0.582 | 13.4375 | 0.2429787
[60 empty] | 4.3 | 0.571 | 13.75 | 0.2382979
[60 empty] | 4.4 | 0.56 | 14.0625 | 0.233617
[60 empty] | 4.5 | 0.549 | 14.375 | 0.2293617
[60 empty] | 4.6 | 0.539 | 14.6875 | 0.2251064
[60 empty] | 4.7 | 0.529 | 15 | 0.2212766
[60 empty] | 4.8 | 0.52 | 15.3125 | 0.2174468
[60 empty] | 4.9 | 0.511 | 15.625 | 0.213617
[60 empty] | 5 | 0.502 | 15.9375 | 0.2102128
[60 empty] | 5.1 | 0.494 | 16.25 | 0.2068085
[60 empty] | 5.2 | 0.486 | 16.5625 | 0.2034043
[60 empty] | 5.3 | 0.478 | 16.875 | 0.2
[60 empty] | 5.4 | 0.47 | 17.1875 | 0.1970213
[60 empty] | 5.5 | 0.463 | 17.5 | 0.1940426
[60 empty] | 5.6 | 0.456 | 17.8125 | 0.1910638
[60 empty] | 5.7 | 0.449 | 18.125 | 0.1880851
[60 empty] | 5.8 | 0.442 | 18.4375 | 0.1855319
[60 empty] | 5.9 | 0.436 | 18.75 | 0.1829787
[60 empty] | 6 | 0.43 | 19.0625 | 0.18
[60 empty] | 6.1 | 0.423 | 19.375 | 0.1778723
[60 empty] | 6.2 | 0.418 | 19.6875 | 0.1753191
[60 empty] | 6.3 | 0.412 | 20 | 0.172766
[60 empty] | 6.4 | 0.406 | 20.3125 | 0.1706383
[60 empty] | 6.5 | 0.401 | 20.625 | 0.1685106
[60 empty] | 6.6 | 0.396 | 20.9375 | 0.1659574
[60 empty] | 6.7 | 0.39 | 21.25 | 0.1642553
[60 empty] | 6.8 | 0.386 | 21.5625 | 0.1621277
[60 empty] | 6.9 | 0.381 | 21.875 | 0.16
[60 empty] | 7 | 0.376 | 22.1875 | 0.1578723
[60 empty] | 7.1 | 0.371 | 22.5 | 0.1561702
[60 empty] | 7.2 | 0.367 | 22.8125 | 0.1540426
[60 empty] | 7.3 | 0.362 | 23.125 | 0.1523404
[60 empty] | 7.4 | 0.358 | 23.4375 | 0.1506383
[60 empty] | 7.5 | 0.354 | 23.75 | 0.1489362
[60 empty] | 7.6 | 0.35 | 24.0625 | 0.147234
[60 empty] | 7.7 | 0.346 | 24.375 | 0.1455319
[60 empty] | 7.8 | 0.342 | 24.6875 | 0.1438298
[60 empty] | 7.9 | 0.338 | 25 | 0.1425532
[60 empty] | 8 | 0.335 | 25.3125 | 0.1408511
[60 empty] | 8.1 | 0.331 | 25.625 | 0.1395745
[60 empty] | 8.2 | 0.328 | 25.9375 | 0.1378723
[60 empty] | 8.3 | 0.324 | 26.25 | 0.1365957
[60 empty] | 8.4 | 0.321 | 26.5625 | 0.1348936
[60 empty] | 8.5 | 0.317 | 26.875 | 0.133617
[60 empty] | 8.6 | 0.314 | 27.1875 | 0.1323404
[60 empty] | 8.7 | 0.311 | 27.5 | 0.1310638
[60 empty] | 8.8 | 0.308 | 27.8125 | 0.1297872
[60 empty] | 8.9 | 0.305 | 28.125 | 0.1285106
[60 empty] | 9 | 0.302 | 28.4375 | 0.127234
[60 empty] | 9.1 | 0.299 | 28.75 | 0.1259574
[60 empty] | 9.2 | 0.296 | 29.0625 | 0.1246809
[60 empty] | 9.3 | 0.293 | 29.375 | 0.1238298
[60 empty] | 9.4 | 0.291 | 29.6875 | 0.1225532
[60 empty] | 9.5 | 0.288 | 30 | 0.1212766
[60 empty] | 9.6 | 0.285 | 30.3125 | 0.1204255
[60 empty] | 9.7 | 0.283 | 30.625 | 0.1191489
[60 empty] | 9.8 | 0.28 | 30.9375 | 0.1182979